## Ludox HS-40 excl. H2O
Mw_Al(OH)3 | 78 | [g/mol] |  | conc_Al(OH)3 | 1 | [g/g]
Mw_H3PO4 | 98 | [g/mol] |  | conc_PhosphoricAcid85% | 0.85 | [g/g] |  | roh_PhosphoricAcid85% | 1.71 | [g/ml] | v_H3PO4 | 67.42346 | [ml_PhosphoricAcid85/mol_H3PO4]
Mw_TEA | 101 | [g/mol] |  | conc_TEA | 1 | [g/g] |  | roh_TEA | 0.726 | [g/ml] | v_TEA | 139.1185 | [ml_TEA/mol_TEA]
Mw_SiO2 | 60 | [g/mol] |  | conc_LUDOX_HS-40 | 0.4 | [g/g] |  | roh_LUDOX_HS-40 | 1.3 | [g/ml] | v_SiO2 | 115.3846 | [ml_LUDOX_HS-40/mol_SiO2]
Mw_PEG(600) | 600 | [g/mol] |  | conc_PEG(600) | 1 | [g/g]
Mw_H2O | 18 | [g/mol] |  | conc_H2O | 1 | [g/g] |  | roh_H2O | 1 | [g/ml] | v_H2O | 18 | [ml_H2O/mol_H2O]
Al2O3 | : | P2O5 | : | SiO2 | : | TEA | : | PEG | : | H2O
1 | : | 1 | : | 0.4 | : | 3 | : | 0.008 | : | 30
Al(OH)3 |  | PhosphoricAcid85% |  | LUDOX_HS-40 |  | TEA |  | PEG(600) |  | H2O
156 | : | 134.8469 | : | 46.15385 | : | 417.3554 | : | 4.8 | : | 540
4.333333 | : | 3.745748 | : | 1.282051 | : | 11.5932 | : | 0.1333333 | : | 15 | Factor: | 0.02777778
[g] |  | [mL] |  | [mL] |  | [mL] |  | [g] |  | [mL] | Total mL: | 31.621
Al2O3 | : | P2O5 | : | SiO2 | : | TEA | : | PEG | : | H2O
1 | : | 1 | : | 0.4 | : | 3 | : | 0.008 | : | 70
Al(OH)3 |  | PhosphoricAcid85% |  | LUDOX_HS-40 |  | TEA |  | PEG(600) |  | H2O
156 | : | 134.8469 | : | 46.15385 | : | 417.3554 | : | 4.8 | : | 1260
1.444444 | : | 1.248583 | : | 0.4273504 | : | 3.864402 | : | 0.04444444 | : | 11.66667 | Factor: | 0.009259259
[g] |  | [mL] |  | [mL] |  | [mL] |  | [g] |  | [mL] | Total mL: | 17.207

## Ludox HS-40 incl. H2O
Mw_Al(OH)3 | 78 | [g/mol] |  | conc_Al(OH)3 | 1 | [g/g]
Mw_H3PO4 | 98 | [g/mol] |  | conc_PhosphoricAcid85% | 0.85 | [g/g] |  | roh_PhosphoricAcid85% | 1.71 | [g/ml] | v_H3PO4 | 67.42346 | [ml_PhosphoricAcid85/mol_H3PO4]
Mw_TEA | 101 | [g/mol] |  | conc_TEA | 1 | [g/g] |  | roh_TEA | 0.726 | [g/ml] | v_TEA | 139.1185 | [ml_TEA/mol_TEA]
Mw_SiO2 | 60 | [g/mol] |  | conc_LUDOX_HS-40 | 0.4 | [g/g] |  | roh_LUDOX_HS-40 | 1.3 | [g/ml] | v_SiO2 | 115.3846 | [ml_LUDOX_HS-40/mol_SiO2]
Mw_PEG(600) | 600 | [g/mol] |  | conc_PEG(600) | 1 | [g/g]
Mw_H2O | 18 | [g/mol] |  | conc_H2O | 1 | [g/g] |  | roh_H2O | 1 | [g/ml] | v_H2O | 18 | [ml_H2O/mol_H2O]
Al2O3 | : | P2O5 | : | SiO2 | : | TEA | : | PEG | : | H2O
1 | : | 1 | : | 0.4 | : | 3 | : | 0.008 | : | 30
[11 empty] | mL_H2O_PhosphoricAcid | 0.9607843 | [mL]
Al(OH)3 |  | PhosphoricAcid85% |  | LUDOX_HS-40 |  | TEA |  | PEG(600) |  | H2O | mL_H2O_HS-40 | 1 | [mL]
156 | : | 134.8469 | : | 46.15385 | : | 417.3554 | : | 4.8 | : | 540
4.333333 | : | 3.745748 | : | 1.282051 | : | 11.5932 | : | 0.1333333 | : | 13.03922 | Factor: | 0.02777778
[g] |  | [mL] |  | [mL] |  | [mL] |  | [g] |  | [mL] | Total mL: | 29.66022
Al2O3 | : | P2O5 | : | SiO2 | : | TEA | : | PEG | : | H2O
1 | : | 1 | : | 0.4 | : | 3 | : | 0.008 | : | 70
[11 empty] | mL_H2O_PhosphoricAcid | 0.3202614 | [mL]
Al(OH)3 |  | PhosphoricAcid85% |  | LUDOX_HS-40 |  | TEA |  | PEG(600) |  | H2O | mL_H2O_HS-40 | 0.3333333 | [mL]
156 | : | 134.8469 | : | 46.15385 | : | 417.3554 | : | 4.8 | : | 1260
1.444444 | : | 1.248583 | : | 0.4273504 | : | 3.864402 | : | 0.04444444 | : | 11.01307 | Factor: | 0.009259259
[g] |  | [mL] |  | [mL] |  | [mL] |  | [g] |  | [mL] | Total mL: | 16.55341

## Ludox TM-50 excl. H2O
Mw_Al(OH)3 | 78 | [g/mol] |  | conc_Al(OH)3 | 1 | [g/g]
Mw_H3PO4 | 98 | [g/mol] |  | conc_PhosphoricAcid85% | 0.85 | [g/g] |  | roh_PhosphoricAcid85% | 1.71 | [g/ml] | v_H3PO4 | 67.42346 | [ml_PhosphoricAcid85/mol_H3PO4]
Mw_TEA | 101 | [g/mol] |  | conc_TEA | 1 | [g/g] |  | roh_TEA | 0.726 | [g/ml] | v_TEA | 139.1185 | [ml_TEA/mol_TEA]
Mw_SiO2 | 60 | [g/mol] |  | conc_LUDOX_TM-50 | 0.5 | [g/g] |  | roh_LUDOX_TM-50 | 1.4 | [g/ml] | v_SiO2 | 85.71429 | [ml_LUDOX_TM-50/mol_SiO2]
Mw_PEG(600) | 600 | [g/mol] |  | conc_PEG(600) | 1 | [g/g]
Mw_H2O | 18 | [g/mol] |  | conc_H2O | 1 | [g/g] |  | roh_H2O | 1 | [g/ml] | v_H2O | 18 | [ml_H2O/mol_H2O]
Al2O3 | : | P2O5 | : | SiO2 | : | TEA | : | PEG | : | H2O
1 | : | 1 | : | 0.4 | : | 3 | : | 0.008 | : | 30
Al(OH)3 |  | PhosphoricAcid85% |  | LUDOX_TM-50 |  | TEA |  | PEG(600) |  | H2O
156 | : | 134.8469 | : | 34.28571 | : | 417.3554 | : | 4.8 | : | 540
4.333333 | : | 3.745748 | : | 0.952381 | : | 11.5932 | : | 0.1333333 | : | 15 | Factor: | 0.02777778
[g] |  | [mL] |  | [mL] |  | [mL] |  | [g] |  | [mL] | Total mL: | 31.29133
Al2O3 | : | P2O5 | : | SiO2 | : | TEA | : | PEG | : | H2O
1 | : | 1 | : | 0.4 | : | 3 | : | 0.008 | : | 70
Al(OH)3 |  | PhosphoricAcid85% |  | LUDOX_TM-50 |  | TEA |  | PEG(600) |  | H2O
156 | : | 134.8469 | : | 34.28571 | : | 417.3554 | : | 4.8 | : | 1260
1.444444 | : | 1.248583 | : | 0.3174603 | : | 3.864402 | : | 0.04444444 | : | 11.66667 | Factor: | 0.009259259
[g] |  | [mL] |  | [mL] |  | [mL] |  | [g] |  | [mL] | Total mL: | 17.09711

## Ludox TM-50 incl. H2O
Mw_Al(OH)3 | 78 | [g/mol] |  | conc_Al(OH)3 | 1 | [g/g]
Mw_H3PO4 | 98 | [g/mol] |  | conc_PhosphoricAcid85% | 0.85 | [g/g] |  | roh_PhosphoricAcid85% | 1.71 | [g/ml] | v_H3PO4 | 67.42346 | [ml_PhosphoricAcid85/mol_H3PO4]
Mw_TEA | 101 | [g/mol] |  | conc_TEA | 1 | [g/g] |  | roh_TEA | 0.726 | [g/ml] | v_TEA | 139.1185 | [ml_TEA/mol_TEA]
Mw_SiO2 | 60 | [g/mol] |  | conc_LUDOX_TM-50 | 0.5 | [g/g] |  | roh_LUDOX_TM-50 | 1.4 | [g/ml] | v_SiO2 | 85.71429 | [ml_LUDOX_TM-50/mol_SiO2]
Mw_PEG(600) | 600 | [g/mol] |  | conc_PEG(600) | 1 | [g/g]
Mw_H2O | 18 | [g/mol] |  | conc_H2O | 1 | [g/g] |  | roh_H2O | 1 | [g/ml] | v_H2O | 18 | [ml_H2O/mol_H2O]
Al2O3 | : | P2O5 | : | SiO2 | : | TEA | : | PEG | : | H2O
1 | : | 1 | : | 0.4 | : | 3 | : | 0.008 | : | 30
[11 empty] | mL_H2O_PhosphoricAcid | 0.6405229 | [mL]
Al(OH)3 |  | PhosphoricAcid85% |  | LUDOX_TM-50 |  | TEA |  | PEG(600) |  | H2O | mL_H2O_TEA | 0.4444444 | [mL]
156 | : | 134.8469 | : | 34.28571 | : | 417.3554 | : | 4.8 | : | 540
2.888889 | : | 2.497165 | : | 0.6349206 | : | 7.728803 | : | 0.08888889 | : | 8.915033 | Factor: | 0.01851852
[g] |  | [mL] |  | [mL] |  | [mL] |  | [g] |  | [mL] | Total mL: | 19.77592
Al2O3 | : | P2O5 | : | SiO2 | : | TEA | : | PEG | : | H2O
1 | : | 1 | : | 0.4 | : | 3 | : | 0.008 | : | 70
[11 empty] | mL_H2O_PhosphoricAcid | 0.3202614 | [mL]
Al(OH)3 |  | PhosphoricAcid85% |  | LUDOX_TM-50 |  | TEA |  | PEG(600) |  | H2O | mL_H2O_TEA | 0.2222222 | [mL]
156 | : | 134.8469 | : | 34.28571 | : | 417.3554 | : | 4.8 | : | 1260
1.444444 | : | 1.248583 | : | 0.3174603 | : | 3.864402 | : | 0.04444444 | : | 11.12418 | Factor: | 0.009259259
[g] |  | [mL] |  | [mL] |  | [mL] |  | [g] |  | [mL] | Total mL: | 16.55463